## Sheet1
ID | x(W) | x(Co) | Temperature/ºC | Temperature/K | Lable | Transition | Phase1 | Phase2 | Phase3 | Paper | Reporter | Methodology
1 | 0.011 | 0.989 | 1489 | 1762 | AL | LIQUID->LIQUID+DIS_FCC | LIQUID | DIS_FCC |  | Co-W alloys. Metall. Erz, 19 (1922), pp. 137-140 | K. Kreitz
2 | 0.43 | 0.57 | 1596 | 1869 | AS | LIQUID+MU->MU | LIQUID | MU |  | Experimental and calculated phase diagrams of the Ni-W, Co-W and Co-Ni-W system. Z. Met., 76 (1985), pp. 589-595 | A. Gabriel, C. Allibert, I. Ansara, H. Lukas
3 | 0.33 | 0.67 | 1692 | 1965 | AINV | LIQUID+BCC_B2->MU | LIQUID | BCC_B2 | MU | Experimental and calculated phase diagrams of the Ni-W, Co-W and Co-Ni-W system. Z. Met., 76 (1985), pp. 589-596 | A. Gabriel, C. Allibert, I. Ansara, H. Lukas
4 | 0.33 | 0.67 | 1692 | 1965 | AINV | LIQUID+BCC_B2->MU | LIQUID | BCC_B2 | MU | Experimental and calculated phase diagrams of the Ni-W, Co-W and Co-Ni-W system. Z. Met., 76 (1985), pp. 589-596 | A. Gabriel, C. Allibert, I. Ansara, H. Lukas